## Dataset-kel-6
Component 1 | Component 2 | Component 3 | Component 4 | Component 5 | Component 6 | Component 7 | Days | Concrete Compressive Strength
Semen (kg/m3) | Ground Granulated Blast Furnace Slag (GGBFS) (kg/m3) | Fly Ash (kg/m3) | Air (kg/m3) | Superplasticizer (kg/m3) | Agregat Kasar (kg/m3) | Agregat Halus (kg/m3) | Hari | Kuat Tekan Beton (MPa)
222.36 | 0.0 | 96.67 | 189.29 | 4.46 | 967.08 | 870.32 | 3 | 1157630204
222.36 | 0.0 | 96.67 | 189.29 | 4.46 | 967.08 | 870.32 | 14 | 2444881896
222.36 | 0.0 | 96.67 | 189.29 | 4.46 | 967.08 | 870.32 | 28 | 248900836
222.36 | 0.0 | 96.67 | 189.29 | 4.46 | 967.08 | 870.32 | 56 | 29447519959999900
222.36 | 0.0 | 96.67 | 189.29 | 4.46 | 967.08 | 870.32 | 100 | 407135578
181.38 | 0.0 | 167.01 | 169.59 | 7.56 | 1055.6 | 777.8 | 3 | 1362404576
181.38 | 0.0 | 167.01 | 169.59 | 7.56 | 1055.6 | 777.8 | 14 | 21601283079999900
181.38 | 0.0 | 167.01 | 169.59 | 7.56 | 1055.6 | 777.8 | 28 | 2777209328
181.38 | 0.0 | 167.01 | 169.59 | 7.56 | 1055.6 | 777.8 | 56 | 35570066839999900
181.38 | 0.0 | 167.01 | 169.59 | 7.56 | 1055.6 | 777.8 | 100 | 453675208
182.04 | 45.21 | 121.97 | 170.21 | 8.19 | 1059.4 | 780.65 | 3 | 73153403599999904
182.04 | 45.21 | 121.97 | 170.21 | 8.19 | 1059.4 | 780.65 | 14 | 21504756439999900
182.04 | 45.21 | 121.97 | 170.21 | 8.19 | 1059.4 | 780.65 | 28 | 312677366
182.04 | 45.21 | 121.97 | 170.21 | 8.19 | 1059.4 | 780.65 | 56 | 4349904084
182.04 | 45.21 | 121.97 | 170.21 | 8.19 | 1059.4 | 780.65 | 100 | 4867011084
168.88 | 42.22 | 124.25 | 158.33 | 10.83 | 1080.8 | 796.15 | 3 | 73980774799999904
168.88 | 42.22 | 124.25 | 158.33 | 10.83 | 1080.8 | 796.15 | 14 | 235111316
168.88 | 42.22 | 124.25 | 158.33 | 10.83 | 1080.8 | 796.15 | 28 | 3111605188
168.88 | 42.22 | 124.25 | 158.33 | 10.83 | 1080.8 | 796.15 | 56 | 3914844728
168.88 | 42.22 | 124.25 | 158.33 | 10.83 | 1080.8 | 796.15 | 100 | 4815300384
277.05 | 0.0 | 97.39 | 160.6 | 11.83 | 973.9 | 875.61 | 3 | 2313881456
277.05 | 0.0 | 97.39 | 160.6 | 11.83 | 973.9 | 875.61 | 14 | 41885667
277.05 | 0.0 | 97.39 | 160.6 | 11.83 | 973.9 | 875.61 | 28 | 4828400428
277.05 | 0.0 | 97.39 | 160.6 | 11.83 | 973.9 | 875.61 | 56 | 5103501352
277.05 | 0.0 | 97.39 | 160.6 | 11.83 | 973.9 | 875.61 | 100 | 556407132
295.71 | 0.0 | 95.64 | 171.54 | 8.87 | 955.14 | 859.2 | 3 | 2294576128
295.71 | 0.0 | 95.64 | 171.54 | 8.87 | 955.14 | 859.2 | 14 | 352322236
295.71 | 0.0 | 95.64 | 171.54 | 8.87 | 955.14 | 859.2 | 28 | 3994134468
295.71 | 0.0 | 95.64 | 171.54 | 8.87 | 955.14 | 859.2 | 56 | 48718374159999904
295.71 | 0.0 | 95.64 | 171.54 | 8.87 | 955.14 | 859.2 | 100 | 5204164848
251.81 | 0.0 | 99.94 | 146.14 | 12.35 | 1006.0 | 899.76 | 3 | 2102212324
251.81 | 0.0 | 99.94 | 146.14 | 12.35 | 1006.0 | 899.76 | 14 | 3335684888
251.81 | 0.0 | 99.94 | 146.14 | 12.35 | 1006.0 | 899.76 | 28 | 3394290348
251.81 | 0.0 | 99.94 | 146.14 | 12.35 | 1006.0 | 899.76 | 56 | 4414025352
251.81 | 0.0 | 99.94 | 146.14 | 12.35 | 1006.0 | 899.76 | 100 | 453675208
249.1 | 0.0 | 98.75 | 158.11 | 12.8 | 987.76 | 889.01 | 3 | 15361525279999900
249.1 | 0.0 | 98.75 | 158.11 | 12.8 | 987.76 | 889.01 | 14 | 286822016
249.1 | 0.0 | 98.75 | 158.11 | 12.8 | 987.76 | 889.01 | 28 | 3084715624
249.1 | 0.0 | 98.75 | 158.11 | 12.8 | 987.76 | 889.01 | 56 | 42030456959999904
249.1 | 0.0 | 98.75 | 158.11 | 12.8 | 987.76 | 889.01 | 100 | 510556978
252.31 | 0.0 | 98.75 | 146.25 | 14.17 | 987.76 | 889.01 | 3 | 2178054684
252.31 | 0.0 | 98.75 | 146.25 | 14.17 | 987.76 | 889.01 | 14 | 4229245784
252.31 | 0.0 | 98.75 | 146.25 | 14.17 | 987.76 | 889.01 | 28 | 5060064364
252.31 | 0.0 | 98.75 | 146.25 | 14.17 | 987.76 | 889.01 | 56 | 5582687172
252.31 | 0.0 | 98.75 | 146.25 | 14.17 | 987.76 | 889.01 | 100 | 60949678399999904
275.07 | 0.0 | 121.35 | 159.48 | 9.9 | 1053.6 | 777.5 | 3 | 2380071152
275.07 | 0.0 | 121.35 | 159.48 | 9.9 | 1053.6 | 777.5 | 14 | 3876923548
275.07 | 0.0 | 121.35 | 159.48 | 9.9 | 1053.6 | 777.5 | 28 | 51331488199999904
275.07 | 0.0 | 121.35 | 159.48 | 9.9 | 1053.6 | 777.5 | 56 | 56847296199999904
275.07 | 0.0 | 121.35 | 159.48 | 9.9 | 1053.6 | 777.5 | 100 | 5860546
297.16 | 0.0 | 117.54 | 174.8 | 9.52 | 1022.8 | 753.45 | 3 | 2191154728
297.16 | 0.0 | 117.54 | 174.8 | 9.52 | 1022.8 | 753.45 | 14 | 36990387399999904
297.16 | 0.0 | 117.54 | 174.8 | 9.52 | 1022.8 | 753.45 | 28 | 47401475
297.16 | 0.0 | 117.54 | 174.8 | 9.52 | 1022.8 | 753.45 | 56 | 5195891136
297.16 | 0.0 | 117.54 | 174.8 | 9.52 | 1022.8 | 753.45 | 100 | 567438748
213.74 | 0.0 | 174.74 | 154.79 | 10.16 | 1053.5 | 776.35 | 3 | 1757474324
213.74 | 0.0 | 174.74 | 154.79 | 10.16 | 1053.5 | 776.35 | 14 | 3372916592
213.74 | 0.0 | 174.74 | 154.79 | 10.16 | 1053.5 | 776.35 | 28 | 4014818748
213.74 | 0.0 | 174.74 | 154.79 | 10.16 | 1053.5 | 776.35 | 56 | 466430514
213.74 | 0.0 | 174.74 | 154.79 | 10.16 | 1053.5 | 776.35 | 100 | 5007664188
213.5 | 0.0 | 174.24 | 154.61 | 11.66 | 1052.3 | 775.48 | 3 | 1736790044
213.5 | 0.0 | 174.24 | 154.61 | 11.66 | 1052.3 | 775.48 | 14 | 3370158688
213.5 | 0.0 | 174.24 | 154.61 | 11.66 | 1052.3 | 775.48 | 28 | 45939785879999904
213.5 | 0.0 | 174.24 | 154.61 | 11.66 | 1052.3 | 775.48 | 56 | 514349096
213.5 | 0.0 | 174.24 | 154.61 | 11.66 | 1052.3 | 775.48 | 100 | 5930183076
277.19 | 97.82 | 24.46 | 160.7 | 11.19 | 1061.7 | 782.46 | 3 | 3044726016
277.19 | 97.82 | 24.46 | 160.7 | 11.19 | 1061.7 | 782.46 | 14 | 477117392
277.19 | 97.82 | 24.46 | 160.7 | 11.19 | 1061.7 | 782.46 | 28 | 6314221208
277.19 | 97.82 | 24.46 | 160.7 | 11.19 | 1061.7 | 782.46 | 56 | 6682401392
277.19 | 97.82 | 24.46 | 160.7 | 11.19 | 1061.7 | 782.46 | 100 | 669481196
218.23 | 54.64 | 123.78 | 140.75 | 11.91 | 1075.7 | 792.67 | 3 | 2742046052
218.23 | 54.64 | 123.78 | 140.75 | 11.91 | 1075.7 | 792.67 | 14 | 359561734
218.23 | 54.64 | 123.78 | 140.75 | 11.91 | 1075.7 | 792.67 | 28 | 5550971276
218.23 | 54.64 | 123.78 | 140.75 | 11.91 | 1075.7 | 792.67 | 56 | 6199078716
218.23 | 54.64 | 123.78 | 140.75 | 11.91 | 1075.7 | 792.67 | 100 | 63528318639999904
214.9 | 53.8 | 121.89 | 155.63 | 9.61 | 1014.3 | 780.58 | 3 | 1801600788
214.9 | 53.8 | 121.89 | 155.63 | 9.61 | 1014.3 | 780.58 | 14 | 3860376124
214.9 | 53.8 | 121.89 | 155.63 | 9.61 | 1014.3 | 780.58 | 28 | 5220022796
214.9 | 53.8 | 121.89 | 155.63 | 9.61 | 1014.3 | 780.58 | 56 | 5395839176
214.9 | 53.8 | 121.89 | 155.63 | 9.61 | 1014.3 | 780.58 | 100 | 5663355864
218.85 | 0.0 | 124.13 | 158.49 | 11.33 | 1078.7 | 794.91 | 3 | 15340841
218.85 | 0.0 | 124.13 | 158.49 | 11.33 | 1078.7 | 794.91 | 14 | 2604840328
218.85 | 0.0 | 124.13 | 158.49 | 11.33 | 1078.7 | 794.91 | 28 | 30219733079999900
218.85 | 0.0 | 124.13 | 158.49 | 11.33 | 1078.7 | 794.91 | 56 | 372661778
218.85 | 0.0 | 124.13 | 158.49 | 11.33 | 1078.7 | 794.91 | 100 | 462293658
376.0 | 0.0 | 0.0 | 214.6 | 0.0 | 1003.5 | 762.36 | 3 | 1627852836
376.0 | 0.0 | 0.0 | 214.6 | 0.0 | 1003.5 | 762.36 | 14 | 2562092816
376.0 | 0.0 | 0.0 | 214.6 | 0.0 | 1003.5 | 762.36 | 28 | 31971002119999900
376.0 | 0.0 | 0.0 | 214.6 | 0.0 | 1003.5 | 762.36 | 56 | 363009114
376.0 | 0.0 | 0.0 | 214.6 | 0.0 | 1003.5 | 762.36 | 100 | 430577762
272.8 | 181.9 | 0.0 | 185.7 | 0.0 | 1012.4 | 714.3 | 28 | 3138150014
339.0 | 0.0 | 0.0 | 197.0 | 0.0 | 968.0 | 781.0 | 3 | 1322414968
339.0 | 0.0 | 0.0 | 197.0 | 0.0 | 968.0 | 781.0 | 7 | 2096696516
339.0 | 0.0 | 0.0 | 197.0 | 0.0 | 968.0 | 781.0 | 14 | 2704124872
339.0 | 0.0 | 0.0 | 197.0 | 0.0 | 968.0 | 781.0 | 28 | 32039949719999900
339.0 | 0.0 | 0.0 | 197.0 | 0.0 | 968.0 | 781.0 | 90 | 3517017076
339.0 | 0.0 | 0.0 | 197.0 | 0.0 | 968.0 | 781.0 | 180 | 3644570136
339.0 | 0.0 | 0.0 | 197.0 | 0.0 | 968.0 | 781.0 | 365 | 3889334116
236.0 | 0.0 | 0.0 | 194.0 | 0.0 | 968.0 | 885.0 | 3 | 6467284879999990
236.0 | 0.0 | 0.0 | 194.0 | 0.0 | 968.0 | 885.0 | 14 | 1283804312
236.0 | 0.0 | 0.0 | 194.0 | 0.0 | 968.0 | 885.0 | 28 | 18415903959999900
236.0 | 0.0 | 0.0 | 194.0 | 0.0 | 968.0 | 885.0 | 90 | 21946021079999900
236.0 | 0.0 | 0.0 | 193.0 | 0.0 | 968.0 | 885.0 | 180 | 24104080959999900
236.0 | 0.0 | 0.0 | 193.0 | 0.0 | 968.0 | 885.0 | 365 | 25083136879999900
277.0 | 0.0 | 0.0 | 191.0 | 0.0 | 968.0 | 856.0 | 14 | 2126343984
277.0 | 0.0 | 0.0 | 191.0 | 0.0 | 968.0 | 856.0 | 28 | 25965666159999900
277.0 | 0.0 | 0.0 | 191.0 | 0.0 | 968.0 | 856.0 | 3 | 1136256448
277.0 | 0.0 | 0.0 | 191.0 | 0.0 | 968.0 | 856.0 | 90 | 3125394708
277.0 | 0.0 | 0.0 | 191.0 | 0.0 | 968.0 | 856.0 | 180 | 3232952964
277.0 | 0.0 | 0.0 | 191.0 | 0.0 | 968.0 | 856.0 | 360 | 3370158688
254.0 | 0.0 | 0.0 | 198.0 | 0.0 | 968.0 | 863.0 | 3 | 9307926
254.0 | 0.0 | 0.0 | 198.0 | 0.0 | 968.0 | 863.0 | 90 | 2694472208
254.0 | 0.0 | 0.0 | 198.0 | 0.0 | 968.0 | 863.0 | 180 | 2762730332
254.0 | 0.0 | 0.0 | 198.0 | 0.0 | 968.0 | 863.0 | 365 | 297853632
307.0 | 0.0 | 0.0 | 193.0 | 0.0 | 968.0 | 812.0 | 180 | 3448758952
307.0 | 0.0 | 0.0 | 193.0 | 0.0 | 968.0 | 812.0 | 365 | 3614922668
307.0 | 0.0 | 0.0 | 193.0 | 0.0 | 968.0 | 812.0 | 3 | 12541568439999900
116.0 | 173.0 | 0.0 | 192.0 | 0.0 | 909.8 | 891.9 | 90 | 31023662096000000
141.3 | 212.0 | 0.0 | 203.5 | 0.0 | 971.8 | 748.5 | 7 | 103938507
349.0 | 0.0 | 0.0 | 192.0 | 0.0 | 1056.0 | 809.0 | 7 | 9011451319999990
349.0 | 0.0 | 0.0 | 192.0 | 0.0 | 1056.0 | 809.0 | 28 | 3360506024
349.0 | 0.0 | 0.0 | 192.0 | 0.0 | 1056.0 | 809.0 | 90 | 4065839972
349.0 | 0.0 | 0.0 | 192.0 | 0.0 | 1056.0 | 809.0 | 120 | 4085834776
238.0 | 0.0 | 0.0 | 186.0 | 0.0 | 1119.0 | 789.0 | 7 | 12052040479999900
500.0 | 0.0 | 0.0 | 200.0 | 0.0 | 1125.0 | 613.0 | 3 | 260621928
500.0 | 0.0 | 0.0 | 200.0 | 0.0 | 1125.0 | 613.0 | 7 | 3321205892
500.0 | 0.0 | 0.0 | 200.0 | 0.0 | 1125.0 | 613.0 | 14 | 3693522932
500.0 | 0.0 | 0.0 | 200.0 | 0.0 | 1125.0 | 613.0 | 28 | 440919902
540.0 | 0.0 | 0.0 | 173.0 | 0.0 | 1125.0 | 613.0 | 7 | 5261391356
540.0 | 0.0 | 0.0 | 173.0 | 0.0 | 1125.0 | 613.0 | 14 | 5976377968
540.0 | 0.0 | 0.0 | 173.0 | 0.0 | 1125.0 | 613.0 | 28 | 6730664712
540.0 | 0.0 | 0.0 | 173.0 | 0.0 | 1125.0 | 613.0 | 90 | 6965776027999990
540.0 | 0.0 | 0.0 | 173.0 | 0.0 | 1125.0 | 613.0 | 180 | 7162276688
540.0 | 0.0 | 0.0 | 173.0 | 0.0 | 1125.0 | 613.0 | 270 | 7416693332
350.0 | 0.0 | 0.0 | 203.0 | 0.0 | 974.0 | 775.0 | 7 | 1812632404
350.0 | 0.0 | 0.0 | 203.0 | 0.0 | 974.0 | 775.0 | 14 | 2253207568
350.0 | 0.0 | 0.0 | 203.0 | 0.0 | 974.0 | 775.0 | 28 | 27337723399999900
350.0 | 0.0 | 0.0 | 203.0 | 0.0 | 974.0 | 775.0 | 56 | 2997841648
350.0 | 0.0 | 0.0 | 203.0 | 0.0 | 974.0 | 775.0 | 90 | 3135047372
350.0 | 0.0 | 0.0 | 203.0 | 0.0 | 974.0 | 775.0 | 180 | 3272253096
385.0 | 0.0 | 0.0 | 186.0 | 0.0 | 966.0 | 763.0 | 1 | 626733684
385.0 | 0.0 | 0.0 | 186.0 | 0.0 | 966.0 | 763.0 | 3 | 14699628319999900
385.0 | 0.0 | 0.0 | 186.0 | 0.0 | 966.0 | 763.0 | 7 | 23221551679999900
385.0 | 0.0 | 0.0 | 186.0 | 0.0 | 966.0 | 763.0 | 14 | 27923778
385.0 | 0.0 | 0.0 | 186.0 | 0.0 | 966.0 | 763.0 | 28 | 3135047372
331.0 | 0.0 | 0.0 | 192.0 | 0.0 | 978.0 | 825.0 | 180 | 3899676256
331.0 | 0.0 | 0.0 | 192.0 | 0.0 | 978.0 | 825.0 | 360 | 41244454319999904
349.0 | 0.0 | 0.0 | 192.0 | 0.0 | 1047.0 | 806.0 | 3 | 1498920824
331.0 | 0.0 | 0.0 | 192.0 | 0.0 | 879.0 | 825.0 | 3 | 1352062436
331.0 | 0.0 | 0.0 | 192.0 | 0.0 | 978.0 | 825.0 | 7 | 1626473884
331.0 | 0.0 | 0.0 | 192.0 | 0.0 | 978.0 | 825.0 | 28 | 3144700036
331.0 | 0.0 | 0.0 | 192.0 | 0.0 | 978.0 | 825.0 | 90 | 37231704
349.0 | 0.0 | 0.0 | 192.0 | 0.0 | 1047.0 | 806.0 | 7 | 1812632404
349.0 | 0.0 | 0.0 | 192.0 | 0.0 | 1047.0 | 806.0 | 28 | 3272253096
349.0 | 0.0 | 0.0 | 192.0 | 0.0 | 1047.0 | 806.0 | 90 | 3948629052
349.0 | 0.0 | 0.0 | 192.0 | 0.0 | 1047.0 | 806.0 | 180 | 4105140104
500.0 | 0.0 | 0.0 | 200.0 | 0.0 | 1125.0 | 613.0 | 270 | 5515808
540.0 | 0.0 | 0.0 | 173.0 | 0.0 | 1125.0 | 613.0 | 3 | 4163745564
252.0 | 0.0 | 0.0 | 185.0 | 0.0 | 1111.0 | 784.0 | 7 | 1371367764
252.0 | 0.0 | 0.0 | 185.0 | 0.0 | 1111.0 | 784.0 | 28 | 19691434559999900
339.0 | 0.0 | 0.0 | 185.0 | 0.0 | 1060.0 | 754.0 | 28 | 316469484
393.0 | 0.0 | 0.0 | 192.0 | 0.0 | 940.0 | 758.0 | 3 | 1910537996
393.0 | 0.0 | 0.0 | 192.0 | 0.0 | 940.0 | 758.0 | 28 | 3958281716
393.0 | 0.0 | 0.0 | 192.0 | 0.0 | 940.0 | 758.0 | 90 | 4879421652
382.0 | 0.0 | 0.0 | 185.0 | 0.0 | 1047.0 | 739.0 | 7 | 2400065956
382.0 | 0.0 | 0.0 | 185.0 | 0.0 | 1047.0 | 739.0 | 28 | 3742475728
252.0 | 0.0 | 0.0 | 186.0 | 0.0 | 1111.0 | 784.0 | 7 | 1146598588
252.0 | 0.0 | 0.0 | 185.0 | 0.0 | 1111.0 | 784.0 | 28 | 19691434559999900
310.0 | 0.0 | 0.0 | 192.0 | 0.0 | 970.0 | 850.0 | 7 | 1498920824
310.0 | 0.0 | 0.0 | 192.0 | 0.0 | 970.0 | 850.0 | 28 | 27923778
310.0 | 0.0 | 0.0 | 192.0 | 0.0 | 970.0 | 850.0 | 90 | 346806428
310.0 | 0.0 | 0.0 | 192.0 | 0.0 | 970.0 | 850.0 | 180 | 3732823064
310.0 | 0.0 | 0.0 | 192.0 | 0.0 | 970.0 | 850.0 | 360 | 3811423328
525.0 | 0.0 | 0.0 | 189.0 | 0.0 | 1125.0 | 613.0 | 3 | 3379811352
525.0 | 0.0 | 0.0 | 189.0 | 0.0 | 1125.0 | 613.0 | 7 | 4242345828
525.0 | 0.0 | 0.0 | 189.0 | 0.0 | 1125.0 | 613.0 | 14 | 48401215199999904
525.0 | 0.0 | 0.0 | 189.0 | 0.0 | 1125.0 | 613.0 | 28 | 5594408264
525.0 | 0.0 | 0.0 | 189.0 | 0.0 | 1125.0 | 613.0 | 90 | 5878472376
525.0 | 0.0 | 0.0 | 189.0 | 0.0 | 1125.0 | 613.0 | 270 | 6711359384